## Data
Stringer Data
Material | Stiffness | Spacing | Thickness | Width | Area | Second Moment of Inertia | Width / 2 | Area Width / 2 | SMI Width / 2
2024-T3-1 | 0.21 | 152 | 1.8 | 51 | 91.8 | 19897.65 | 25.5 | 45.9 | 2487.20625
2024-T4-1 | 0.58 | 152 | 9.53 | 51 | 486.03 | 105347.0025 | 25.5 | 243.015 | 13168.38
2024-T3-2 | 0.41 | 152 | 4.83 | 51 | 246.33 | 53392.0275 | 25.5 | 123.165 | 6674.003
2024-T3-3 | 0.41 | 76 | 4.83 | 25 | 120.75 | 6289.0625 | 12.5 | 60.375 | 786.1328125
AM350-CRT-1 | 0.41 | 152 | 1.27 | 64 | 81.28 | 27743.57 | 32 | 40.64 | 3467.947
AM350-CRT-2 | 0.41 | 76 | 1.27 | 32 | 40.64 | 3467.947 | 16 | 20.32 | 433.4933
Sheet Data | KSI, IN
Material | KC | Forman Costant | Forman P1 | Load | R
2024-T3 | 92 | 2.165e-15 | 3.5 | 15 | 0.1
7075-T6 | 68 | 1.046e-14 | 3.4 | 10 | 0.1
Sheet Data | MPA, mm
Material | KC | Forman Costant | Forman P1
2024-T3 | 3196.86 | 2.22339e-19 | 3.5 | 103 | 0.1
7075-T6 | 2362.9 | 1.53173e-18 | 3.4 | 68.9 | 0.1

## 2024-T3 2.29 - 0.21 - Paris
Initial point difference = |  | 1e-05
Unstiffened (mm) |  | Unstiffened (in)
Crack Length | da/dN
12.7 | 0.0005862398 | 0.5 | 1.308031e-05
19.05 | 0.001519807 | 0.75 | 4.983491e-05
25.4 | 0.002780096 | 1 | 9.945261e-05
31.75 | 0.004348586 | 1.25 | 0.0001612042
38.1 | 0.006215745 | 1.5 | 0.0002347144
44.45 | 0.008377749 | 1.75 | 0.0003198326
50.8 | 0.01083503 | 2 | 0.000416576
57.15 | 0.01359153 | 2.25 | 0.0005250996
63.5 | 0.01665428 | 2.5 | 0.0006456803
69.85 | 0.0200332 | 2.75 | 0.0007787085
76.2 | 0.023741 | 3 | 0.0009246851
82.55 | 0.02779325 | 3.25 | 0.001084222
88.9 | 0.0322084 | 3.5 | 0.001258047
95.25 | 0.037008 | 3.75 | 0.001447008
101.6 | 0.04221687 | 4 | 0.001652081
107.95 | 0.0478634 | 4.25 | 0.001874386
114.3 | 0.05397992 | 4.5 | 0.002115194
120.65 | 0.06060305 | 4.75 | 0.002375947
127 | 0.06777426 | 5 | 0.002658278
133.35 | 0.07554041 | 5.25 | 0.002964032
139.7 | 0.08395444 | 5.5 | 0.003295293
146.05 | 0.09307619 | 5.75 | 0.003654417
152.4 | 0.1029733 | 6 | 0.004044069
158.75 | 0.1137226 | 6.25 | 0.004467266
165.1 | 0.1254107 | 6.5 | 0.004927429
171.45 | 0.1381365 | 6.75 | 0.005428445
177.8 | 0.1520124 | 7 | 0.005974739
184.15 | 0.1671665 | 7.25 | 0.006571359
190.5 | 0.1837456 | 7.5 | 0.007224078
196.85 | 0.2019178 | 7.75 | 0.00793952
203.2 | 0.2218767 | 8 | 0.008725303
209.55 | 0.2438456 | 8.25 | 0.009590219
215.9 | 0.2680831 | 8.5 | 0.01054445
222.25 | 0.2948897 | 8.75 | 0.01159983
228.6 | 0.3246162 | 9 | 0.01277017
234.95 | 0.3576735 | 9.25 | 0.01407164
Stiffened Flexible |  | Unstiffened (in) |  | Stiffened Rigid |  | Unstiffened (in)
Crack Length | da/dN |  |  | Crack Length | da/dN
12.7 | 0.0005553967 | 0.5 | 1.186601e-05 | 12.7 | 0.0004692377 | 0.5 | 8.473924e-06
19.05 | 0.001316448 | 0.75 | 4.182867e-05 | 19.05 | 0.0009583655 | 0.75 | 2.773093e-05
25.4 | 0.002214442 | 1 | 7.718277e-05 | 25.4 | 0.001465699 | 1 | 4.770469e-05
31.75 | 0.003232915 | 1.25 | 0.0001172801 | 31.75 | 0.002052283 | 1.25 | 7.079853e-05
38.1 | 0.004370706 | 1.5 | 0.000162075 | 38.1 | 0.00274773 | 1.5 | 9.817834e-05
44.45 | 0.005626816 | 1.75 | 0.0002115282 | 44.45 | 0.003558429 | 1.75 | 0.0001300956
50.8 | 0.006999656 | 2 | 0.000265577 | 50.8 | 0.00448308 | 2 | 0.0001664992
57.15 | 0.008487433 | 2.25 | 0.0003241509 | 57.15 | 0.00551868 | 2.25 | 0.0002072708
63.5 | 0.01008797 | 2.5 | 0.0003871643 | 63.5 | 0.006661809 | 2.5 | 0.000252276
69.85 | 0.0117983 | 2.75 | 0.0004544998 | 69.85 | 0.007908461 | 2.75 | 0.0003013567
76.2 | 0.01361408 | 3 | 0.0005259876 | 76.2 | 0.00925347 | 3 | 0.0003543099
82.55 | 0.01552905 | 3.25 | 0.00060138 | 82.55 | 0.01068972 | 3.25 | 0.0004108551
88.9 | 0.01753405 | 3.5 | 0.000680317 | 88.9 | 0.01220701 | 3.5 | 0.0004705911
95.25 | 0.01961583 | 3.75 | 0.0007622767 | 95.25 | 0.0137904 | 3.75 | 0.0005329292
101.6 | 0.02175511 | 4 | 0.0008465005 | 101.6 | 0.01541748 | 4 | 0.0005969872
107.95 | 0.02392368 | 4.25 | 0.0009318773 | 107.95 | 0.01705392 | 4.25 | 0.000661414
114.3 | 0.02607941 | 4.5 | 0.001016749 | 114.3 | 0.01864541 | 4.5 | 0.0007240713
120.65 | 0.02815705 | 4.75 | 0.001098545 | 120.65 | 0.02010132 | 4.75 | 0.0007813907
127 | 0.03004875 | 5 | 0.001173021 | 127 | 0.02125721 | 5 | 0.000826898
133.35 | 0.03156014 | 5.25 | 0.001232525 | 133.35 | 0.02178673 | 5.25 | 0.0008477452
139.7 | 0.03232395 | 5.5 | 0.001262596 | 139.7 | 0.02104483 | 5.5 | 0.0008185368
146.05 | 0.03166908 | 5.75 | 0.001236814 | 146.05 | 0.01800022 | 5.75 | 0.00069867
152.4 | 0.03083505 | 6 | 0.001203978 | 152.4 | 0.01515953 | 6 | 0.0005868318
158.75 | 0.02943947 | 6.25 | 0.001149034 | 158.75 | 0.0121149 | 6.25 | 0.0004669647
165.1 | 0.02727615 | 6.5 | 0.001063864 | 165.1 | 0.009152898 | 6.5 | 0.0003503503
171.45 | 0.02611328 | 6.75 | 0.001018082 | 171.45 | 0.007923025 | 6.75 | 0.0003019301
177.8 | 0.02599416 | 7 | 0.001013392 | 177.8 | 0.007863145 | 7 | 0.0002995726
184.15 | 0.02664583 | 7.25 | 0.001039048 | 184.15 | 0.008480439 | 7.25 | 0.0003238756
190.5 | 0.02781811 | 7.5 | 0.001085201 | 190.5 | 0.009490257 | 7.5 | 0.0003636322
196.85 | 0.02935382 | 7.75 | 0.001145662 | 196.85 | 0.01074568 | 7.75 | 0.0004130583
203.2 | 0.03116348 | 8 | 0.001216909 | 203.2 | 0.0121728 | 8 | 0.0004692441
209.55 | 0.03319565 | 8.25 | 0.001296915 | 209.55 | 0.01373385 | 8.25 | 0.0005307028
215.9 | 0.03541873 | 8.5 | 0.001384438 | 215.9 | 0.01540836 | 8.5 | 0.0005966283
222.25 | 0.03781112 | 8.75 | 0.001478627 | 222.25 | 0.01718362 | 8.75 | 0.0006665205
228.6 | 0.04035561 | 9 | 0.001578804 | 228.6 | 0.01904961 | 9 | 0.0007399848
234.95 | 0.04303576 | 9.25 | 0.001684321 | 234.95 | 0.02099581 | 9.25 | 0.0008166066

## 2024-T3 2.29 - AL 0.21
Initial point difference = |  | 0 | 6.35
Unstiffened (mm) |  | Unstiffened (in)
Crack Length | da/dN
12.7 | 7.62e-06 | 0.25 | 7.62e-06
19.05 | 2.19e-05 | 0.5 | 2.19e-05
25.4 | 4.57e-05 | 0.75 | 4.57e-05
31.75 | 7.76e-05 | 1 | 7.76e-05
38.1 | 0.000118057 | 1.25 | 0.000118057
44.45 | 0.000167661 | 1.5 | 0.000167661
50.8 | 0.000227169 | 1.75 | 0.000227169
57.15 | 0.000297454 | 2 | 0.000297454
63.5 | 0.000379542 | 2.25 | 0.000379542
69.85 | 0.00047463 | 2.5 | 0.00047463
76.2 | 0.000584113 | 2.75 | 0.000584113
82.55 | 0.00070962 | 3 | 0.00070962
88.9 | 0.000853056 | 3.25 | 0.000853056
95.25 | 0.001016658 | 3.5 | 0.001016658
101.6 | 0.001203059 | 3.75 | 0.001203059
107.95 | 0.001415381 | 4 | 0.001415381
114.3 | 0.001657346 | 4.25 | 0.001657346
120.65 | 0.001933416 | 4.5 | 0.001933416
127 | 0.002248992 | 4.75 | 0.002248992
133.35 | 0.002610657 | 5 | 0.002610657
139.7 | 0.003026517 | 5.25 | 0.003026517
146.05 | 0.00350666 | 5.5 | 0.00350666
152.4 | 0.004063798 | 5.75 | 0.004063798
158.75 | 0.004714159 | 6 | 0.004714159
165.1 | 0.005478796 | 6.25 | 0.005478796
171.45 | 0.006385504 | 6.5 | 0.006385504
177.8 | 0.007471745 | 6.75 | 0.007471745
184.15 | 0.008789228 | 7 | 0.008789228
190.5 | 0.010411382 | 7.25 | 0.010411382
196.85 | 0.012446069 | 7.5 | 0.012446069
203.2 | 0.015058414 | 7.75 | 0.015058414
209.55 | 0.018514583 | 8 | 0.018514583
215.9 | 0.023272958 | 8.25 | 0.023272958
Douglas |  |  |  | Grumman |  |  |  | Huth |  |  |  | Rigid |  | Unstiffened (in)
Crack Length | da/dN |  |  | Crack Length | da/dN |  |  | Crack Length | da/dN |  |  | Crack Length | da/dN
12.7 | 6.96e-06 | 0.25 | 9.43e-06 | 12.7 | 6.84e-06 | 0.25 | 9.28e-06 | 12.7 | 7.12e-06 | 0.25 | 7.12e-06 | 12.7 | 5.9e-06 | 0.25 | 5.9e-06
19.05 | 1.79e-05 | 0.5 | 2.46e-05 | 19.05 | 1.73e-05 | 0.5 | 2.37e-05 | 19.05 | 1.88e-05 | 0.5 | 1.88e-05 | 19.05 | 1.28e-05 | 0.5 | 1.28e-05
25.4 | 3.36e-05 | 0.75 | 4.65e-05 | 25.4 | 3.19e-05 | 0.75 | 4.42e-05 | 25.4 | 3.6e-05 | 0.75 | 3.6e-05 | 25.4 | 2.15e-05 | 0.75 | 2.15e-05
31.75 | 5.21e-05 | 1 | 7.27e-05 | 31.75 | 4.91e-05 | 1 | 6.85e-05 | 31.75 | 5.68e-05 | 1 | 5.68e-05 | 31.75 | 3.17e-05 | 1 | 3.17e-05
38.1 | 7.39e-05 | 1.25 | 0.000103565 | 38.1 | 6.92e-05 | 1.25 | 9.69e-05 | 38.1 | 8.13e-05 | 1.25 | 8.13e-05 | 38.1 | 4.44e-05 | 1.25 | 4.44e-05
44.45 | 9.9e-05 | 1.5 | 0.000139308 | 44.45 | 9.25e-05 | 1.5 | 0.000130051 | 44.45 | 0.000109562 | 1.5 | 0.000109562 | 44.45 | 5.98e-05 | 1.5 | 5.98e-05
50.8 | 0.000127641 | 1.75 | 0.000180197 | 50.8 | 0.000119134 | 1.75 | 0.000168039 | 50.8 | 0.000141744 | 1.75 | 0.000141744 | 50.8 | 7.82e-05 | 1.75 | 7.82e-05
57.15 | 0.000159935 | 2 | 0.000226445 | 57.15 | 0.000149245 | 2 | 0.000211123 | 57.15 | 0.000177963 | 2 | 0.000177963 | 57.15 | 9.97e-05 | 2 | 9.97e-05
63.5 | 0.000196016 | 2.25 | 0.000278248 | 63.5 | 0.000182968 | 2.25 | 0.000259501 | 63.5 | 0.000218345 | 2.25 | 0.000218345 | 63.5 | 0.000124188 | 2.25 | 0.000124188
69.85 | 0.000235996 | 2.5 | 0.00033578 | 69.85 | 0.000220411 | 2.5 | 0.000313338 | 69.85 | 0.000263007 | 2.5 | 0.000263007 | 69.85 | 0.000151869 | 2.5 | 0.000151869
76.2 | 0.000279951 | 2.75 | 0.000399163 | 76.2 | 0.000261643 | 2.75 | 0.000372747 | 76.2 | 0.000312038 | 2.75 | 0.000312038 | 76.2 | 0.000182736 | 2.75 | 0.000182736
82.55 | 0.000327899 | 3 | 0.000468433 | 82.55 | 0.000306674 | 3 | 0.000437754 | 82.55 | 0.000365472 | 3 | 0.000365472 | 82.55 | 0.000216766 | 3 | 0.000216766
88.9 | 0.000379767 | 3.25 | 0.000543493 | 88.9 | 0.000355422 | 3.25 | 0.000508247 | 88.9 | 0.000423256 | 3.25 | 0.000423256 | 88.9 | 0.000253849 | 3.25 | 0.000253849
95.25 | 0.000435341 | 3.5 | 0.000624041 | 95.25 | 0.000407662 | 3.5 | 0.000583908 | 95.25 | 0.000485207 | 3.5 | 0.000485207 | 95.25 | 0.000293736 | 3.5 | 0.000293736
101.6 | 0.000494196 | 3.75 | 0.000709466 | 101.6 | 0.00046295 | 3.75 | 0.0006641 | 101.6 | 0.000550936 | 3.75 | 0.000550936 | 101.6 | 0.000335952 | 3.75 | 0.000335952
107.95 | 0.000555579 | 4 | 0.000798674 | 107.95 | 0.000520509 | 4 | 0.000747694 | 107.95 | 0.000619749 | 4 | 0.000619749 | 107.95 | 0.000379666 | 4 | 0.000379666
114.3 | 0.000618226 | 4.25 | 0.000889825 | 114.3 | 0.000579033 | 4.25 | 0.000832789 | 114.3 | 0.00069047 | 4.25 | 0.00069047 | 114.3 | 0.000423443 | 4.25 | 0.000423443
120.65 | 0.000680037 | 4.5 | 0.000979855 | 120.65 | 0.000636343 | 4.5 | 0.000916205 | 120.65 | 0.000761151 | 4.5 | 0.000761151 | 120.65 | 0.000464798 | 4.5 | 0.000464798
127 | 0.000737445 | 4.75 | 0.001063543 | 127 | 0.00068871 | 4.75 | 0.000992494 | 127 | 0.000828501 | 4.75 | 0.000828501 | 127 | 0.00049923 | 4.75 | 0.00049923
133.35 | 0.00078407 | 5 | 0.001131562 | 133.35 | 0.000729426 | 5 | 0.001051852 | 133.35 | 0.000886681 | 5 | 0.000886681 | 133.35 | 0.000518126 | 5 | 0.000518126
139.7 | 0.000808183 | 5.25 | 0.001166755 | 139.7 | 0.00074614 | 5.25 | 0.001076228 | 139.7 | 0.000924958 | 5.25 | 0.000924958 | 139.7 | 0.000505226 | 5.25 | 0.000505226
146.05 | 0.000789857 | 5.5 | 0.001140007 | 146.05 | 0.000718247 | 5.5 | 0.00103555 | 146.05 | 0.000924598 | 5.5 | 0.000924598 | 146.05 | 0.000436787 | 5.5 | 0.000436787
152.4 | 0.000759072 | 5.75 | 0.001095091 | 152.4 | 0.000678607 | 5.75 | 0.000977773 | 152.4 | 0.000911272 | 5.75 | 0.000911272 | 152.4 | 0.000364812 | 5.75 | 0.000364812
158.75 | 0.000698859 | 6 | 0.001007278 | 158.75 | 0.000610596 | 6 | 0.00087871 | 158.75 | 0.000867624 | 6 | 0.000867624 | 158.75 | 0.000276098 | 6 | 0.000276098
165.1 | 0.000612278 | 6.25 | 0.000881165 | 165.1 | 0.000519928 | 6.25 | 0.000746845 | 165.1 | 0.000792564 | 6.25 | 0.000792564 | 165.1 | 0.000190975 | 6.25 | 0.000190975
171.45 | 0.000557686 | 6.5 | 0.000801742 | 171.45 | 0.000464403 | 6.5 | 0.000666212 | 171.45 | 0.00074393 | 6.5 | 0.00074393 | 171.45 | 0.00015109 | 6.5 | 0.00015109
177.8 | 0.000538996 | 6.75 | 0.000774569 | 177.8 | 0.000445227 | 6.75 | 0.000638387 | 177.8 | 0.000729544 | 6.75 | 0.000729544 | 177.8 | 0.000142011 | 6.75 | 0.000142011
184.15 | 0.000547047 | 7 | 0.000786273 | 184.15 | 0.000452016 | 7 | 0.000648238 | 184.15 | 0.000742515 | 7 | 0.000742515 | 184.15 | 0.000150873 | 7 | 0.000150873
190.5 | 0.000572718 | 7.25 | 0.000823605 | 190.5 | 0.000475479 | 7.25 | 0.00068229 | 190.5 | 0.000774372 | 7.25 | 0.000774372 | 190.5 | 0.000170381 | 7.25 | 0.000170381
196.85 | 0.000610282 | 7.5 | 0.000878265 | 196.85 | 0.000509995 | 7.5 | 0.000732419 | 196.85 | 0.00081944 | 7.5 | 0.00081944 | 196.85 | 0.000196788 | 7.5 | 0.000196788
203.2 | 0.000656634 | 7.75 | 0.000945759 | 203.2 | 0.000552581 | 7.75 | 0.000794317 | 203.2 | 0.000874536 | 7.75 | 0.000874536 | 203.2 | 0.000228221 | 7.75 | 0.000228221
209.55 | 0.000710133 | 8 | 0.00102372 | 209.55 | 0.000601686 | 8 | 0.000865752 | 209.55 | 0.000937938 | 8 | 0.000937938 | 209.55 | 0.000263747 | 8 | 0.000263747
215.9 | 0.000769871 | 8.25 | 0.001110843 | 215.9 | 0.000656465 | 8.25 | 0.000945511 | 215.9 | 0.001008672 | 8.25 | 0.001008672 | 215.9 | 0.000302893 | 8.25 | 0.000302893
222.25 | 0.000835282 | 8.5 | 0.001206313 | 222.25 | 0.000716398 | 8.5 | 0.001032852 | 222.25 | 0.001086118 | 8.5 | 0.001086118 | 222.25 | 0.000345388 | 8.5 | 0.000345388
228.6 | 0.000905925 | 8.75 | 0.001309503 | 228.6 | 0.000781084 | 8.75 | 0.001127201 | 228.6 | 0.001169791 | 8.75 | 0.001169791 | 228.6 | 0.000391027 | 8.75 | 0.000391027
234.95 | 0.000981351 | 9 | 0.001419764 | 234.95 | 0.00085011 | 9 | 0.001227966 | 234.95 | 0.001259192 | 9 | 0.001259192 | 234.95 | 0.000439578 | 9 | 0.000439578

## 2024-T3 2.29 - AL 0.58
Initial point difference = |  | 0 |  | 6.35
Unstiffened (mm) |  | Unstiffened (in)
Crack Length | da/dN
12.7 | 7.685732e-06 | 0.25 | 7.685732e-06
19.05 | 2.319515e-05 | 0.5 | 2.319515e-05
25.4 | 4.980242e-05 | 0.75 | 4.980242e-05
31.75 | 8.560095e-05 | 1 | 8.560095e-05
38.1 | 0.0001309481 | 1.25 | 0.0001309481
44.45 | 0.0001861907 | 1.5 | 0.0001861907
50.8 | 0.0002517387 | 1.75 | 0.0002517387
57.15 | 0.0003280667 | 2 | 0.0003280667
63.5 | 0.0004157127 | 2.25 | 0.0004157127
69.85 | 0.0005152803 | 2.5 | 0.0005152803
76.2 | 0.0006274414 | 2.75 | 0.0006274414
82.55 | 0.0007529403 | 3 | 0.0007529403
88.9 | 0.0008925994 | 3.25 | 0.0008925994
95.25 | 0.001047325 | 3.5 | 0.001047325
101.6 | 0.001218117 | 3.75 | 0.001218117
107.95 | 0.001406073 | 4 | 0.001406073
114.3 | 0.001612401 | 4.25 | 0.001612401
120.65 | 0.001838433 | 4.5 | 0.001838433
127 | 0.002085632 | 4.75 | 0.002085632
133.35 | 0.002355608 | 5 | 0.002355608
139.7 | 0.002650139 | 5.25 | 0.002650139
146.05 | 0.002971183 | 5.5 | 0.002971183
152.4 | 0.003320902 | 5.75 | 0.003320902
158.75 | 0.003701686 | 6 | 0.003701686
165.1 | 0.004116181 | 6.25 | 0.004116181
171.45 | 0.004567321 | 6.5 | 0.004567321
177.8 | 0.005058364 | 6.75 | 0.005058364
184.15 | 0.005592932 | 7 | 0.005592932
190.5 | 0.006175067 | 7.25 | 0.006175067
196.85 | 0.00680928 | 7.5 | 0.00680928
203.2 | 0.007500626 | 7.75 | 0.007500626
209.55 | 0.008254777 | 8 | 0.008254777
215.9 | 0.009078117 | 8.25 | 0.009078117
Douglas |  |  |  |  | Grumman |  |  |  | Huth |  |  |  | Stiffened Rigid
Crack Length | da/dN |  |  |  | Crack Length | da/dN |  |  | Crack Length | da/dN |  |  | Crack Length | da/dN
12.7 | 6.83e-06 | 0.25 | 6.83e-06 |  | 12.7 | 6.67e-06 | 0.25 | 6.67e-06 | 12.7 | 6.67e-06 | 0.25 | 7.05e-06 | 12.7 | 1.71e-06 | 0.25 | 5.24e-06
19.05 | 1.78e-05 | 0.5 | 1.78e-05 |  | 19.05 | 1.7e-05 | 0.5 | 1.7e-05 | 19.05 | 1.7e-05 | 0.5 | 1.91e-05 | 19.05 | 3.3e-06 | 0.5 | 1.05e-05
25.4 | 3.32e-05 | 0.75 | 3.32e-05 |  | 25.4 | 3.09e-05 | 0.75 | 3.09e-05 | 25.4 | 3.09e-05 | 0.75 | 3.67e-05 | 25.4 | 5.03e-06 | 0.75 | 1.65e-05
31.75 | 5.06e-05 | 1 | 5.06e-05 |  | 31.75 | 4.64e-05 | 1 | 4.64e-05 | 31.75 | 4.64e-05 | 1 | 5.72e-05 | 31.75 | 6.98e-06 | 1 | 2.33e-05
38.1 | 7.01e-05 | 1.25 | 7.01e-05 |  | 38.1 | 6.37e-05 | 1.25 | 6.37e-05 | 38.1 | 6.37e-05 | 1.25 | 8.04e-05 | 38.1 | 9.37e-06 | 1.25 | 3.17e-05
44.45 | 9.17e-05 | 1.5 | 9.17e-05 |  | 44.45 | 8.29e-05 | 1.5 | 8.29e-05 | 44.45 | 8.29e-05 | 1.5 | 0.000106167 | 44.45 | 1.23e-05 | 1.5 | 4.21e-05
50.8 | 0.000115209 | 1.75 | 0.000115209 |  | 50.8 | 0.000103967 | 1.75 | 0.000103967 | 50.8 | 0.000103967 | 1.75 | 0.000134292 | 50.8 | 1.56e-05 | 1.75 | 5.44e-05
57.15 | 0.000140692 | 2 | 0.000140692 |  | 57.15 | 0.000126883 | 2 | 0.000126883 | 57.15 | 0.000126883 | 2 | 0.000164629 | 57.15 | 1.94e-05 | 2 | 6.86e-05
63.5 | 0.000168 | 2.25 | 0.000168 |  | 63.5 | 0.000151562 | 2.25 | 0.000151562 | 63.5 | 0.000151562 | 2.25 | 0.000197016 | 63.5 | 2.37e-05 | 2.25 | 8.46e-05
69.85 | 0.000197 | 2.5 | 0.000197 |  | 69.85 | 0.000177887 | 2.5 | 0.000177887 | 69.85 | 0.000177887 | 2.5 | 0.000231273 | 69.85 | 2.84e-05 | 2.5 | 0.000102255
76.2 | 0.000227507 | 2.75 | 0.000227507 |  | 76.2 | 0.000205691 | 2.75 | 0.000205691 | 76.2 | 0.000205691 | 2.75 | 0.000267176 | 76.2 | 3.34e-05 | 2.75 | 0.00012148
82.55 | 0.000259266 | 3 | 0.000259266 |  | 82.55 | 0.000234732 | 3 | 0.000234732 | 82.55 | 0.000234732 | 3 | 0.000304438 | 82.55 | 3.88e-05 | 3 | 0.000142039
88.9 | 0.000291929 | 3.25 | 0.000291929 |  | 88.9 | 0.000264671 | 3.25 | 0.000264671 | 88.9 | 0.000264671 | 3.25 | 0.00034269 | 88.9 | 4.43e-05 | 3.25 | 0.00016361
95.25 | 0.000325027 | 3.5 | 0.000325027 |  | 95.25 | 0.000295044 | 3.5 | 0.000295044 | 95.25 | 0.000295044 | 3.5 | 0.000381445 | 95.25 | 5e-05 | 3.5 | 0.000185722
101.6 | 0.000357926 | 3.75 | 0.000357926 |  | 101.6 | 0.000325215 | 3.75 | 0.000325215 | 101.6 | 0.000325215 | 3.75 | 0.000420067 | 101.6 | 5.56e-05 | 3.75 | 0.000207696
107.95 | 0.000389772 | 4 | 0.000389772 |  | 107.95 | 0.000354319 | 4 | 0.000354319 | 107.95 | 0.000354319 | 4 | 0.000457716 | 107.95 | 6.09e-05 | 4 | 0.00022856
114.3 | 0.000419407 | 4.25 | 0.000419407 |  | 114.3 | 0.00038117 | 4.25 | 0.00038117 | 114.3 | 0.00038117 | 4.25 | 0.000493269 | 114.3 | 6.55e-05 | 4.25 | 0.000246916
120.65 | 0.000445218 | 4.5 | 0.000445218 |  | 120.65 | 0.000404105 | 4.5 | 0.000404105 | 120.65 | 0.000404105 | 4.5 | 0.000525187 | 120.65 | 6.9e-05 | 4.5 | 0.000260707
127 | 0.000464849 | 4.75 | 0.000464849 |  | 127 | 0.000420677 | 4.75 | 0.000420677 | 127 | 0.000420677 | 4.75 | 0.000551244 | 127 | 7.05e-05 | 4.75 | 0.000266776
133.35 | 0.00047458 | 5 | 0.00047458 |  | 133.35 | 0.000427014 | 5 | 0.000427014 | 133.35 | 0.000427014 | 5 | 0.000567943 | 133.35 | 6.88e-05 | 5 | 0.000260025
139.7 | 0.000468218 | 5.25 | 0.000468218 |  | 139.7 | 0.000416719 | 5.25 | 0.000416719 | 139.7 | 0.000416719 | 5.25 | 0.000569413 | 139.7 | 6.19e-05 | 5.25 | 0.000232624
146.05 | 0.000436187 | 5.5 | 0.000436187 |  | 146.05 | 0.000380255 | 5.5 | 0.000380255 | 146.05 | 0.000380255 | 5.5 | 0.000546133 | 146.05 | 4.78e-05 | 5.5 | 0.000176998
152.4 | 0.000401113 | 5.75 | 0.000401113 |  | 152.4 | 0.000342038 | 5.75 | 0.000342038 | 152.4 | 0.000342038 | 5.75 | 0.000518166 | 152.4 | 3.63e-05 | 5.75 | 0.000132355
158.75 | 0.000353897 | 6 | 0.000353897 |  | 158.75 | 0.000293207 | 6 | 0.000293207 | 158.75 | 0.000293207 | 6 | 0.000475977 | 158.75 | 2.48e-05 | 6 | 8.85e-05
165.1 | 0.000296945 | 6.25 | 0.000296945 |  | 165.1 | 0.000237417 | 6.25 | 0.000237417 | 165.1 | 0.000237417 | 6.25 | 0.000419809 | 165.1 | 1.52e-05 | 6.25 | 5.29e-05
171.45 | 0.00026126 | 6.5 | 0.00026126 |  | 171.45 | 0.000204069 | 6.5 | 0.000204069 | 171.45 | 0.000204069 | 6.5 | 0.000382339 | 171.45 | 1.13e-05 | 6.5 | 3.87e-05
177.8 | 0.000246263 | 6.75 | 0.000246263 |  | 177.8 | 0.000190867 | 6.75 | 0.000190867 | 177.8 | 0.000190867 | 6.75 | 0.000365644 | 177.8 | 1.07e-05 | 6.75 | 3.65e-05
184.15 | 0.000245665 | 7 | 0.000245665 |  | 184.15 | 0.000191107 | 7 | 0.000191107 | 184.15 | 0.000191107 | 7 | 0.00036443 | 184.15 | 1.19e-05 | 7 | 4.07e-05
190.5 | 0.000254101 | 7.25 | 0.000254101 |  | 190.5 | 0.000199609 | 7.25 | 0.000199609 | 190.5 | 0.000199609 | 7.25 | 0.000373302 | 190.5 | 1.42e-05 | 7.25 | 4.91e-05
196.85 | 0.000268335 | 7.5 | 0.000268335 |  | 196.85 | 0.000213383 | 7.5 | 0.000213383 | 196.85 | 0.000213383 | 7.5 | 0.000388767 | 196.85 | 1.73e-05 | 7.5 | 6.05e-05
203.2 | 0.000286594 | 7.75 | 0.000286594 |  | 203.2 | 0.000230833 | 7.75 | 0.000230833 | 203.2 | 0.000230833 | 7.75 | 0.000408827 | 203.2 | 2.1e-05 | 7.75 | 7.43e-05
209.55 | 0.000307882 | 8 | 0.000307882 |  | 209.55 | 0.000251079 | 8 | 0.000251079 | 209.55 | 0.000251079 | 8 | 0.000432317 | 209.55 | 2.52e-05 | 8 | 9.02e-05
215.9 | 0.000331574 | 8.25 | 0.000331574 |  | 215.9 | 0.000273575 | 8.25 | 0.000273575 | 215.9 | 0.000273575 | 8.25 | 0.000458493 | 215.9 | 2.99e-05 | 8.25 | 0.000108004
222.25 | 0.000357212 | 8.5 | 0.000357212 |  | 222.25 | 0.00029792 | 8.5 | 0.00029792 | 222.25 | 0.00029792 | 8.5 | 0.000486802 | 222.25 | 3.5e-05 | 8.5 | 0.000127427
228.6 | 0.000384394 | 8.75 | 0.000384394 |  | 228.6 | 0.000323754 | 8.75 | 0.000323754 | 228.6 | 0.000323754 | 8.75 | 0.000516768 | 228.6 | 4.04e-05 | 8.75 | 0.000148272
234.95 | 0.000412706 | 9 | 0.000412706 |  | 234.95 | 0.000350695 | 9 | 0.000350695 | 234.95 | 0.000350695 | 9 | 0.00054792 | 234.95 | 4.6e-05 | 9 | 0.000170256

## 7075-T6
Initial point difference = |  | 0
Unstiffened (mm) |  | Unstiffened (in)
Crack Length | da/dN
5.08 | 6.225047e-05 | 0.2 | 2.450806e-06
7.62 | 0.0001623452 | 0.3 | 6.391545e-06
10.16 | 0.0002997408 | 0.4 | 1.180082e-05
12.7 | 0.0004735294 | 0.5 | 1.864289e-05
15.24 | 0.0006835449 | 0.6 | 2.691122e-05
17.78 | 0.0009300773 | 0.7 | 3.661722e-05
20.32 | 0.001213754 | 0.8 | 4.778558e-05
22.86 | 0.001535479 | 0.9 | 6.045193e-05
25.4 | 0.001896405 | 1 | 7.466161e-05
27.94 | 0.002297915 | 1.1 | 9.046909e-05
30.48 | 0.002741621 | 1.2 | 0.0001079378
33.02 | 0.003229366 | 1.3 | 0.0001271404
35.56 | 0.00376323 | 1.4 | 0.0001481587
38.1 | 0.004345547 | 1.5 | 0.0001710845
40.64 | 0.004978914 | 1.6 | 0.0001960202
43.18 | 0.005666218 | 1.7 | 0.0002230794
45.72 | 0.006410655 | 1.8 | 0.000252388
48.26 | 0.007215761 | 1.9 | 0.0002840851
50.8 | 0.008085442 | 2 | 0.0003183245
53.34 | 0.009024012 | 2.1 | 0.0003552761
55.88 | 0.01003624 | 2.2 | 0.0003951274
58.42 | 0.01112738 | 2.3 | 0.0004380857
60.96 | 0.01230326 | 2.4 | 0.0004843801
63.5 | 0.01357031 | 2.5 | 0.0005342641
66.04 | 0.01493566 | 2.6 | 0.0005880183
68.58 | 0.01640723 | 2.7 | 0.0006459541
71.12 | 0.01799379 | 2.8 | 0.0007084171
73.66 | 0.01970512 | 2.9 | 0.0007757919
76.2 | 0.02155208 | 3 | 0.0008485071
78.74 | 0.02354684 | 3.1 | 0.0009270408
81.28 | 0.02570298 | 3.2 | 0.001011928
83.82 | 0.02803574 | 3.3 | 0.001103769
86.36 | 0.03056226 | 3.4 | 0.001203239
88.9 | 0.03330183 | 3.5 | 0.001311096
91.44 | 0.03627627 | 3.6 | 0.0014282
93.98 | 0.03951028 | 3.7 | 0.001555523
96.52 | 0.04303196 | 3.8 | 0.001694172
99.06 | 0.04687335 | 3.9 | 0.001845408
101.6 | 0.05107114 | 4 | 0.002010675
104.14 | 0.05566748 | 4.1 | 0.002191633
All Stiffeners Intact |  | Unstiffened (in) |  | First Stiffeners Broken |  | Unstiffened (in)
Crack Length | da/dN |  |  | Crack Length | da/dN
5.08 | 6.198475e-05 | 0.2 | 2.440344e-06 | 5.08 | 5.289484e-05 | 0.2 | 2.082474e-06
7.62 | 0.0001602142 | 0.3 | 6.307645e-06 | 7.62 | 0.0001346371 | 0.3 | 5.300674e-06
10.16 | 0.0002912693 | 0.4 | 1.146729e-05 | 10.16 | 0.0002420836 | 0.4 | 9.53085e-06
12.7 | 0.0004493535 | 0.5 | 1.769108e-05 | 12.7 | 0.0003699962 | 0.5 | 1.456678e-05
15.24 | 0.0006262507 | 0.6 | 2.465554e-05 | 15.24 | 0.0005116592 | 0.6 | 2.014406e-05
17.78 | 0.0008084622 | 0.7 | 3.182922e-05 | 17.78 | 0.0006579614 | 0.7 | 2.590399e-05
20.32 | 0.0009717361 | 0.8 | 3.825733e-05 | 20.32 | 0.0007927813 | 0.8 | 3.121186e-05
22.86 | 0.001073219 | 0.9 | 4.225271e-05 | 22.86 | 0.0007805339 | 0.9 | 3.072968e-05
25.4 | 0.001028182 | 1 | 4.047961e-05 | 25.4 | 0.001578454 | 1 | 6.214386e-05
27.94 | 0.000845746 | 1.1 | 3.329709e-05 | 27.94 | 0.004637607 | 1.1 | 0.0001825829
30.48 | 0.0006958997 | 1.2 | 2.739762e-05 | 30.48 | 0.005822562 | 1.2 | 0.0002292347
33.02 | 0.0006357358 | 1.3 | 2.502897e-05 | 33.02 | 0.006497133 | 1.3 | 0.0002557926
35.56 | 0.0006323881 | 1.4 | 2.489717e-05 | 35.56 | 0.007009499 | 1.4 | 0.0002759645
38.1 | 0.0006684279 | 1.5 | 2.631606e-05 | 38.1 | 0.007508343 | 1.5 | 0.0002956041
40.64 | 0.0007331212 | 1.6 | 2.886304e-05 | 40.64 | 0.008043783 | 1.6 | 0.0003166844
43.18 | 0.0008199501 | 1.7 | 3.22815e-05 | 43.18 | 0.008626077 | 1.7 | 0.0003396093
45.72 | 0.000924808 | 1.8 | 3.640976e-05 | 45.72 | 0.009251781 | 1.8 | 0.0003642434
48.26 | 0.001044923 | 1.9 | 4.113871e-05 | 48.26 | 0.009913226 | 1.9 | 0.0003902845
50.8 | 0.001178214 | 2 | 4.638639e-05 | 50.8 | 0.01060103 | 2 | 0.0004173634
53.34 | 0.001322848 | 2.1 | 5.208061e-05 | 53.34 | 0.01130394 | 2.1 | 0.0004450369
55.88 | 0.001476858 | 2.2 | 5.814402e-05 | 55.88 | 0.01200748 | 2.2 | 0.0004727355
58.42 | 0.001637719 | 2.3 | 6.447714e-05 | 58.42 | 0.01269169 | 2.3 | 0.0004996727
60.96 | 0.001801704 | 2.4 | 7.093322e-05 | 60.96 | 0.01332712 | 2.4 | 0.0005246899
63.5 | 0.001962726 | 2.5 | 7.727267e-05 | 63.5 | 0.01386756 | 2.5 | 0.0005459669
66.04 | 0.002109957 | 2.6 | 8.306917e-05 | 66.04 | 0.01423492 | 2.6 | 0.0005604301
68.58 | 0.002222822 | 2.7 | 8.751269e-05 | 68.58 | 0.01428954 | 2.7 | 0.0005625803
71.12 | 0.002262146 | 2.8 | 8.906086e-05 | 71.12 | 0.01378535 | 2.8 | 0.0005427302
73.66 | 0.0021628 | 2.9 | 8.514961e-05 | 73.66 | 0.01236476 | 2.9 | 0.0004868015
76.2 | 0.001792438 | 3 | 7.056844e-05 | 76.2 | 0.009418756 | 3 | 0.0003708172
78.74 | 0.001356526 | 3.1 | 5.340654e-05 | 78.74 | 0.006437583 | 3.1 | 0.0002534481
81.28 | 0.001096815 | 3.2 | 4.318168e-05 | 81.28 | 0.004692752 | 3.2 | 0.000184754
83.82 | 0.0009866308 | 3.3 | 3.884373e-05 | 83.82 | 0.00384213 | 3.3 | 0.000151265
86.36 | 0.0009674189 | 3.4 | 3.808736e-05 | 86.36 | 0.003469865 | 3.4 | 0.0001366089
88.9 | 0.001005722 | 3.5 | 3.959534e-05 | 88.9 | 0.00336082 | 3.5 | 0.0001323158
91.44 | 0.001082824 | 3.6 | 4.263085e-05 | 91.44 | 0.003404979 | 3.6 | 0.0001340543
93.98 | 0.001187936 | 3.7 | 4.676915e-05 | 93.98 | 0.003544081 | 3.7 | 0.0001395307
96.52 | 0.001314495 | 3.8 | 5.175177e-05 | 96.52 | 0.003745577 | 3.8 | 0.0001474637
99.06 | 0.001458201 | 3.9 | 5.740947e-05 | 99.06 | 0.003990073 | 3.9 | 0.0001570895
101.6 | 0.00161592 | 4 | 6.36189e-05 | 101.6 | 0.004264984 | 4 | 0.0001679127
104.14 | 0.001784974 | 4.1 | 7.027455e-05 | 104.14 | 0.004561027 | 4.1 | 0.000179568